## burr CT
SS | FR | DD | D | AL | Predicted | Error | SiC | Predicted | Error | Neat | Predicted | Error |  | Desirability index |  |  | Composite desirability | Rank
5500 | 0.01 | 8 | Step | 0.666 | 0.645457 | 3.084535 | 0.712 | 0.669669 | 5.945365 | 1.018 | 1.030567 | -1.234479 |  | 0.6903846 | 0.7533632 | 0.6784566 | 0.5940306 | 16 | Burr area | Min | Max
5500 | 0.01 | 8 | Core | 0.997 | 0.983257 | 1.378435 | 1.005 | 0.965169 | 3.963284 | 1.205 | 1.219567 | -1.20888 |  | 0.05384615 | 0.09641256 | 0.07717042 | 0.02001564 | 56 | Al | 0.505 | 1.025
5500 | 0.02 | 6 | Core | 0.935 | 0.938738 | -0.3997861 | 0.941 | 0.921906 | 2.029118 | 1.176 | 1.194518 | -1.57466 |  | 0.1730769 | 0.2399103 | 0.170418 | 0.08412049 | 46 | SiC | 0.602 | 1.048
1500 | 0.01 | 4 | Twist | 0.753 | 0.748537 | 0.5926959 | 0.776 | 0.767817 | 1.05451 | 1.069 | 1.065087 | 0.366043 |  | 0.5230769 | 0.6098655 | 0.5144695 | 0.4051162 | 24 | Neat | 0.918 | 1.229
3500 | 0.02 | 6 | Step | 0.635 | 0.628058 | 1.093228 | 0.672 | 0.653986 | 2.680655 | 0.993 | 0.992718 | 0.02839879 |  | 0.75 | 0.8430493 | 0.7588424 | 0.6926805 | 8
1500 | 0.01 | 4 | Core | 0.915 | 0.921137 | -0.6707104 | 0.927 | 0.925617 | 0.1491909 | 1.159 | 1.159387 | -0.03339085 |  | 0.2115385 | 0.2713004 | 0.2250804 | 0.1136551 | 44 | Error % | Min | Max
3500 | 0.01 | 6 | Step | 0.622 | 0.622741 | -0.1191318 | 0.664 | 0.648453 | 2.341416 | 0.984 | 0.989841 | -0.5935976 |  | 0.775 | 0.8609865 | 0.7877814 | 0.7250232 | 7 | Al | -5.587525 | 4.519328
1500 | 0.01 | 4 | Step | 0.605 | 0.592537 | 2.06 | 0.632 | 0.628117 | 0.6143987 | 0.935 | 0.942387 | -0.7900535 |  | 0.8076923 | 0.9327354 | 0.9453376 | 0.8439091 | 4 | SiC | -1.36568 | 5.945365
3500 | 0.02 | 6 | Twist | 0.786 | 0.782258 | 0.4760814 | 0.792 | 0.776786 | 1.92096 | 1.089 | 1.097118 | -0.7454545 |  | 0.4596154 | 0.573991 | 0.4501608 | 0.3446146 | 28 | Neat | -3.209822 | 1.21604
5500 | 0.02 | 6 | Twist | 0.775 | 0.756938 | 2.330581 | 0.783 | 0.748106 | 4.45645 | 1.078 | 1.094118 | -1.495176 |  | 0.4807692 | 0.5941704 | 0.4855305 | 0.3724192 | 26
5500 | 0.03 | 8 | Twist | 0.821 | 0.812519 | 1.033009 | 0.826 | 0.791007 | 4.236441 | 1.118 | 1.126369 | -0.7485689 |  | 0.3923077 | 0.4977578 | 0.3569132 | 0.2639999 | 37
5500 | 0.03 | 4 | Core | 0.899 | 0.881743 | 1.919577 | 0.916 | 0.888911 | 2.957314 | 1.145 | 1.164353 | -1.690218 |  | 0.2423077 | 0.2959641 | 0.2700965 | 0.1391754 | 42
1500 | 0.01 | 8 | Core | 1.012 | 1.014577 | -0.2546443 | 1.026 | 1.023849 | 0.2096491 | 1.223 | 1.222567 | 0.03540474 |  | 0.025 | 0.04932735 | 0.0192926 | 0.004877636 | 59
3500 | 0.01 | 6 | Core | 0.962 | 0.955941 | 0.6298337 | 0.956 | 0.944953 | 1.155544 | 1.182 | 1.192841 | -0.9171743 |  | 0.1211538 | 0.206278 | 0.1511254 | 0.06145593 | 47
3500 | 0.03 | 6 | Step | 0.641 | 0.636555 | 0.6934477 | 0.695 | 0.663739 | 4.497986 | 1.002 | 0.997875 | 0.4116766 |  | 0.7384615 | 0.7914798 | 0.7299035 | 0.6531555 | 14
1500 | 0.03 | 4 | Core | 0.92 | 0.927703 | -0.8372826 | 0.935 | 0.936951 | -0.2086631 | 1.165 | 1.165353 | -0.03030043 |  | 0.2019231 | 0.2533632 | 0.2057878 | 0.1026064 | 45
5500 | 0.03 | 4 | Twist | 0.718 | 0.703143 | 2.06922 | 0.763 | 0.728111 | 4.572608 | 1.053 | 1.065453 | -1.182621 |  | 0.5903846 | 0.6390135 | 0.5659164 | 0.4620603 | 22
3500 | 0.02 | 6 | Core | 0.968 | 0.958058 | 1.027066 | 0.963 | 0.948586 | 1.496781 | 1.189 | 1.195518 | -0.5481918 |  | 0.1096154 | 0.190583 | 0.1286174 | 0.05183554 | 48
5500 | 0.01 | 4 | Core | 0.896 | 0.873817 | 2.47578125 | 0.912 | 0.882937 | 3.186732 | 1.138 | 1.156387 | -1.615729 |  | 0.2480769 | 0.3049327 | 0.2926045 | 0.148777 | 41
3500 | 0.02 | 6 | Core | 0.968 | 0.958058 | 1.027066 | 0.963 | 0.948586 | 1.496781 | 1.189 | 1.195518 | -0.5481918 |  | 0.1096154 | 0.190583 | 0.1286174 | 0.05183554 | 48
3500 | 0.02 | 8 | Step | 0.683 | 0.672518 | 1.5347 | 0.728 | 0.707958 | 2.753022 | 1.031 | 1.039278 | -0.8029098 |  | 0.6576923 | 0.7174888 | 0.6366559 | 0.5481146 | 18
5500 | 0.03 | 8 | Core | 1.002 | 0.991519 | 1.046008 | 1.012 | 0.976807 | 3.477569 | 1.213 | 1.228869 | -1.308244 |  | 0.04423077 | 0.08071749 | 0.05144695 | 0.0135527 | 57
3500 | 0.03 | 6 | Twist | 0.795 | 0.790555 | 0.5591195 | 0.799 | 0.785139 | 1.734793 | 1.098 | 1.101775 | -0.3438069 |  | 0.4423077 | 0.558296 | 0.4212219 | 0.322515 | 34
1500 | 0.03 | 8 | Twist | 0.866 | 0.854479 | 1.33037 | 0.882 | 0.859047 | 2.602381 | 1.133 | 1.131369 | 0.1439541 |  | 0.3057692 | 0.3721973 | 0.3086817 | 0.1874299 | 40
3500 | 0.02 | 6 | Core | 0.968 | 0.958058 | 1.027066 | 0.963 | 0.948586 | 1.496781 | 1.189 | 1.195518 | -0.5481918 |  | 0.1096154 | 0.190583 | 0.1286174 | 0.05183554 | 48
3500 | 0.02 | 6 | Twist | 0.786 | 0.782258 | 0.4760814 | 0.792 | 0.776786 | 1.92096 | 1.089 | 1.097118 | -0.7454545 |  | 0.4596154 | 0.573991 | 0.4501608 | 0.3446146 | 28
1500 | 0.03 | 8 | Step | 0.696 | 0.702079 | -0.8734195 | 0.743 | 0.753147 | -1.36568 | 1.041 | 1.049269 | -0.7943324 |  | 0.6326923 | 0.6838565 | 0.6045016 | 0.5114198 | 20
1500 | 0.01 | 8 | Step | 0.689 | 0.688777 | 0.03236575 | 0.735 | 0.732349 | 0.3606803 | 1.037 | 1.041567 | -0.440405 |  | 0.6461538 | 0.7017937 | 0.6173633 | 0.5291065 | 19
5500 | 0.01 | 8 | Twist | 0.815 | 0.798257 | 2.054356 | 0.819 | 0.778369 | 4.96105 | 1.108 | 1.117667 | -0.8724729 |  | 0.4038462 | 0.5134529 | 0.3890675 | 0.2840343 | 36
1500 | 0.02 | 6 | Core | 0.989 | 0.977378 | 1.175126 | 0.991 | 0.975266 | 1.587689 | 1.196 | 1.196518 | -0.04331104 |  | 0.06923077 | 0.1278027 | 0.1061093 | 0.03064054 | 55
3500 | 0.02 | 6 | Step | 0.635 | 0.628058 | 1.093228 | 0.672 | 0.653986 | 2.680655 | 0.993 | 0.992718 | 0.02839879 |  | 0.75 | 0.8430493 | 0.7588424 | 0.6926805 | 8
1500 | 0.03 | 4 | Step | 0.609 | 0.605503 | 0.57422 | 0.645 | 0.643251 | 0.2711628 | 0.942 | 0.948753 | -0.716879 |  | 0.8 | 0.9035874 | 0.9228296 | 0.8167532 | 5
3500 | 0.02 | 6 | Core | 0.968 | 0.958058 | 1.027066 | 0.963 | 0.948586 | 1.496781 | 1.189 | 1.195518 | -0.5481918 |  | 0.1096154 | 0.190583 | 0.1286174 | 0.05183554 | 48
1500 | 0.03 | 4 | Twist | 0.762 | 0.761103 | 0.1177165 | 0.779 | 0.780151 | -0.1477535 | 1.071 | 1.070453 | 0.05107376 |  | 0.5057692 | 0.603139 | 0.5080386 | 0.3936709 | 25
1500 | 0.03 | 8 | Core | 1.025 | 1.021479 | 0.3435122 | 1.048 | 1.040847 | 0.6825382 | 1.229 | 1.229869 | -0.07070789 |  | 0 | 0 | 0 | 0 | 60
3500 | 0.02 | 8 | Core | 1.007 | 1.001118 | 0.5841112 | 1.018 | 0.999558 | 1.811591 | 1.218 | 1.224078 | -0.4990148 |  | 0.03461538 | 0.06726457 | 0.03536977 | 0.009074943 | 58
3500 | 0.02 | 6 | Core | 0.968 | 0.958058 | 1.027066 | 0.963 | 0.948586 | 1.496781 | 1.189 | 1.195518 | -0.5481918 |  | 0.1096154 | 0.190583 | 0.1286174 | 0.05183554 | 48
3500 | 0.02 | 6 | Step | 0.635 | 0.628058 | 1.093228 | 0.672 | 0.653986 | 2.680655 | 0.993 | 0.992718 | 0.02839879 |  | 0.75 | 0.8430493 | 0.7588424 | 0.6926805 | 8
3500 | 0.02 | 8 | Twist | 0.825 | 0.825118 | -0.01430303 | 0.831 | 0.815258 | 1.894344 | 1.125 | 1.123878 | 0.09973333 |  | 0.3846154 | 0.4865471 | 0.3344051 | 0.2501568 | 38
3500 | 0.03 | 6 | Core | 0.973 | 0.963355 | 0.9912641 | 0.972 | 0.956439 | 1.600926 | 1.193 | 1.200475 | -0.6265717 |  | 0.1 | 0.1704036 | 0.1157556 | 0.04441303 | 54
5500 | 0.03 | 8 | Step | 0.678 | 0.660119 | 2.637316 | 0.723 | 0.685107 | 5.241079 | 1.025 | 1.040269 | -1.489659 |  | 0.6673077 | 0.7286996 | 0.6559486 | 0.5647708 | 17
3500 | 0.02 | 6 | Twist | 0.786 | 0.782258 | 0.4760814 | 0.792 | 0.776786 | 1.92096 | 1.089 | 1.097118 | -0.7454545 |  | 0.4596154 | 0.573991 | 0.4501608 | 0.3446146 | 28
3500 | 0.02 | 4 | Core | 0.902 | 0.89951 | 0.2760532 | 0.923 | 0.906494 | 1.788299 | 1.153 | 1.16023 | -0.6270598 |  | 0.2365385 | 0.2802691 | 0.244373 | 0.1272814 | 43
5500 | 0.01 | 4 | Step | 0.505 | 0.533217 | -5.587525 | 0.602 | 0.581437 | 3.415781 | 0.918 | 0.931387 | -1.458279 |  | 1 | 1 | 1 | 1 | 1
3500 | 0.02 | 6 | Step | 0.635 | 0.628058 | 1.093228 | 0.672 | 0.653986 | 2.680655 | 0.993 | 0.992718 | 0.02839879 |  | 0.75 | 0.8430493 | 0.7588424 | 0.6926805 | 8
1500 | 0.02 | 6 | Step | 0.652 | 0.653378 | -0.2113497 | 0.703 | 0.682666 | 2.892461 | 1.01 | 0.997718 | 1.21604 |  | 0.7173077 | 0.7735426 | 0.7041801 | 0.6250816 | 15
3500 | 0.01 | 6 | Twist | 0.782 | 0.777141 | 0.6213555 | 0.789 | 0.772653 | 2.071863 | 1.084 | 1.094741 | -0.9908672 |  | 0.4673077 | 0.5807175 | 0.4662379 | 0.3557032 | 27
3500 | 0.02 | 6 | Core | 0.968 | 0.958058 | 1.027066 | 0.963 | 0.948586 | 1.496781 | 1.189 | 1.195518 | -0.5481918 |  | 0.1096154 | 0.190583 | 0.1286174 | 0.05183554 | 48
5500 | 0.02 | 6 | Step | 0.618 | 0.602738 | 2.469579 | 0.656 | 0.625306 | 4.678963 | 0.957 | 0.987718 | -3.209822 |  | 0.7826923 | 0.8789238 | 0.8745981 | 0.7756671 | 6
3500 | 0.02 | 6 | Twist | 0.786 | 0.782258 | 0.4760814 | 0.792 | 0.776786 | 1.92096 | 1.089 | 1.097118 | -0.7454545 |  | 0.4596154 | 0.573991 | 0.4501608 | 0.3446146 | 28
3500 | 0.02 | 6 | Twist | 0.786 | 0.782258 | 0.4760814 | 0.792 | 0.776786 | 1.92096 | 1.089 | 1.097118 | -0.7454545 |  | 0.4596154 | 0.573991 | 0.4501608 | 0.3446146 | 28
5500 | 0.03 | 4 | Step | 0.562 | 0.547543 | 2.57242 | 0.615 | 0.591211 | 3.86813 | 0.922 | 0.939753 | -1.925488 |  | 0.8903846 | 0.970852 | 0.9871383 | 0.9237498 | 2
5500 | 0.01 | 4 | Twist | 0.702 | 0.689217 | 1.82094 | 0.752 | 0.721137 | 4.104122 | 1.048 | 1.058087 | -0.9625 |  | 0.6211538 | 0.6636771 | 0.5819936 | 0.4898207 | 21
3500 | 0.02 | 4 | Twist | 0.726 | 0.72391 | 0.2878788 | 0.768 | 0.747194 | 2.709115 | 1.062 | 1.06363 | -0.153484 |  | 0.575 | 0.6278027 | 0.5369775 | 0.4402745 | 23
1500 | 0.01 | 8 | Twist | 0.843 | 0.841577 | 0.1688019 | 0.851 | 0.841049 | 1.16933 | 1.129 | 1.124667 | 0.383791 |  | 0.35 | 0.441704 | 0.3215434 | 0.2229562 | 39
3500 | 0.02 | 6 | Step | 0.635 | 0.628058 | 1.093228 | 0.672 | 0.653986 | 2.680655 | 0.993 | 0.992718 | 0.02839879 |  | 0.75 | 0.8430493 | 0.7588424 | 0.6926805 | 8
3500 | 0.02 | 6 | Step | 0.635 | 0.628058 | 1.093228 | 0.672 | 0.653986 | 2.680655 | 0.993 | 0.992718 | 0.02839879 |  | 0.75 | 0.8430493 | 0.7588424 | 0.6926805 | 8
3500 | 0.02 | 6 | Twist | 0.786 | 0.782258 | 0.4760814 | 0.792 | 0.776786 | 1.92096 | 1.089 | 1.097118 | -0.7454545 |  | 0.4596154 | 0.573991 | 0.4501608 | 0.3446146 | 28
1500 | 0.02 | 6 | Twist | 0.805 | 0.807578 | -0.3202484 | 0.802 | 0.805466 | -0.4321696 | 1.103 | 1.100118 | 0.2612874 |  | 0.4230769 | 0.5515695 | 0.4051447 | 0.3074786 | 35
3500 | 0.02 | 4 | Step | 0.595 | 0.56811 | 4.519328 | 0.621 | 0.608894 | 1.949436 | 0.927 | 0.93943 | -1.340885 |  | 0.8269231 | 0.9573991 | 0.9710611 | 0.8768036 | 3
[6 empty] | 0.8378918 |  |  | 2.223874 |  |  | -0.6069005
[18 empty] | Min | Max
|  |  |  | Al core | SiC core | Neat core |  | AL step | Sic step | Neat step |  | Al twist | SiC twist |  |  |  | Al core | 0.896 | 1.025
|  |  |  | 0.997 | 1.005 | 1.205 |  | 0.666 | 0.712 | 1.018 |  | 0.753 | 0.776 |  |  |  | Al step | 0.505 | 0.696
|  |  |  | 0.935 | 0.941 | 1.176 |  | 0.635 | 0.672 | 0.993 |  | 0.786 | 0.792 |  |  |  | Al twist | 0.702 | 0.866
|  |  |  | 0.915 | 0.927 | 1.159 |  | 0.622 | 0.664 | 0.984 |  | 0.775 | 0.783
|  |  |  | 0.899 | 0.916 | 1.145 |  | 0.605 | 0.632 | 0.935 |  | 0.821 | 0.826 |  |  |  |  | Min | Max
|  |  |  | 1.012 | 1.026 | 1.223 |  | 0.641 | 0.695 | 1.002 |  | 0.718 | 0.763 |  |  |  | SiC core | 0.912 | 1.048
|  |  |  | 0.962 | 0.956 | 1.182 |  | 0.683 | 0.728 | 1.031 |  | 0.795 | 0.799 |  |  |  | SiC step | 0.602 | 0.743
|  |  |  | 0.92 | 0.935 | 1.165 |  | 0.696 | 0.743 | 1.041 |  | 0.866 | 0.882 |  |  |  | SiC twist | 0.752 | 0.882
|  |  |  | 0.968 | 0.963 | 1.189 |  | 0.689 | 0.735 | 1.037 |  | 0.786 | 0.792
|  |  |  | 0.896 | 0.912 | 1.138 |  | 0.635 | 0.672 | 0.993 |  | 0.815 | 0.819 |  |  |  |  | Min | Max
|  |  |  | 0.968 | 0.963 | 1.189 |  | 0.609 | 0.645 | 0.942 |  | 0.762 | 0.779 |  |  |  | Neat core | 1.138 | 1.229
|  |  |  | 1.002 | 1.012 | 1.213 |  | 0.635 | 0.672 | 0.993 |  | 0.825 | 0.831 |  |  |  | Neat step | 0.918 | 1.041
|  |  |  | 0.968 | 0.963 | 1.189 |  | 0.678 | 0.723 | 1.025 |  | 0.786 | 0.792 |  |  |  | Neat twist | 0 | 0
|  |  |  | 0.989 | 0.991 | 1.196 |  | 0.505 | 0.602 | 0.918 |  | 0.782 | 0.789
|  |  |  | 0.968 | 0.963 | 1.189 |  | 0.635 | 0.672 | 0.993 |  | 0.786 | 0.792
|  |  |  | 1.025 | 1.048 | 1.229 |  | 0.652 | 0.703 | 1.01 |  | 0.786 | 0.792
|  |  |  | 1.007 | 1.018 | 1.218 |  | 0.618 | 0.656 | 0.957 |  | 0.702 | 0.752
|  |  |  | 0.968 | 0.963 | 1.189 |  | 0.562 | 0.615 | 0.922 |  | 0.726 | 0.768
|  |  |  | 0.973 | 0.972 | 1.193 |  | 0.635 | 0.672 | 0.993 |  | 0.843 | 0.851
|  |  |  | 0.902 | 0.923 | 1.153 |  | 0.635 | 0.672 | 0.993 |  | 0.786 | 0.792
|  |  |  | 0.968 | 0.963 | 1.189 |  | 0.595 | 0.621 | 0.927 |  | 0.805 | 0.802